## data
D | XV | LL | PL | W | SU
3.2 | 30.2 | 70 | 25 | 85 | 13
4.6 | 38.6 | 60 | 25 | 75 | 7
5.2 | 42.2 | 44.99 | 20 | 50 | 7.5
5.5 | 24.5 | 70 | 20 | 80 | 7
6 | 27 | 30 | 15 | 75 | 7
7 | 32 | 80 | 20 | 100 | 12
8 | 37 | 90 | 15 | 120 | 12
3 | 18 | 80 | 35 | 110 | 9
4 | 23 | 75 | 30 | 100 | 11
5 | 28 | 43 | 20 | 65 | 10
6 | 33 | 55 | 20 | 80 | 11
7 | 38 | 25 | 20 | 40 | 8
8 | 43 | 22 | 20 | 25 | 16
1.5 | 24.2 | 45 | 20 | 40 | 42
3 | 33 | 80 | 25 | 100 | 15
5 | 43 | 110 | 25 | 130 | 21
6 | 48 | 110 | 25 | 120 | 23
7 | 53 | 80 | 25 | 110 | 25
2.2 | 35.38 | 69 | 32.25 | 75 | 19.08
2.7 | 37.83 | 66.33333 | 31.58333 | 79 | 20.03
3.2 | 40.28 | 60.77778 | 30.19444 | 70 | 28.23
3.7 | 42.73 | 55.22222 | 28.80556 | 62 | 25.01
4.2 | 45.18 | 49.66667 | 27.41667 | 56.7 | 22.31
4.7 | 47.63 | 48.77778 | 27.19444 | 60 | 23.67
5.2 | 50.08 | 48.52525 | 27.13131 | 65.3 | 31.26
6.2 | 54.98 | 48.0202 | 27.00505 | 52.1 | 28.39
7.2 | 59.88 | 51.80198 | 27.9505 | 53.5 | 27.75
8.2 | 64.78 | 55.76238 | 28.94059 | 55.7 | 29.91
9.2 | 69.68 | 68.7767 | 32.19417 | 65 | 34.92
10.2 | 74.58 | 82.36893 | 35.59223 | 77.4 | 34.08
11.2 | 79.48 | 94.8866 | 38.72165 | 82 | 35.1
12.2 | 84.38 | 107.2577 | 41.81443 | 87.7 | 23.31
13.2 | 89.28 | 111.76 | 42.94 | 83.9 | 21.08
3 | 24 | 55 | 25 | 65 | 20
4 | 31 | 51 | 23 | 60 | 19
5 | 38 | 75 | 23 | 70 | 18
7 | 52 | 48 | 23 | 65 | 24
8 | 59 | 47 | 23 | 70 | 24
9 | 66 | 55 | 25 | 70 | 23
10 | 73 | 49 | 23 | 60 | 25
11 | 80 | 51 | 23 | 60 | 25
12 | 87 | 55 | 23 | 57 | 27
13 | 94 | 52 | 22 | 65 | 27
5 | 16.5 | 60 | 20 | 100 | 9
7 | 26.5 | 49 | 20 | 80 | 10
2.4 | 15.6 | 120 | 50 | 150 | 8
3.6 | 20.4 | 52 | 25 | 75 | 7
6 | 30 | 80 | 30 | 120 | 16
7 | 34 | 75 | 30 | 100 | 17
8 | 38 | 75 | 30 | 100 | 22
9 | 42 | 90 | 30 | 100 | 24
10 | 46 | 75 | 30 | 90 | 25
11 | 53 | 65 | 30 | 75 | 28
13 | 67 | 60 | 25 | 58 | 34
14 | 74 | 65 | 25 | 60 | 22
16 | 88 | 40 | 25 | 35 | 28
17 | 95 | 52 | 25 | 60 | 30
18 | 102 | 70 | 25 | 55 | 35
2.7 | 10.1 | 105 | 25 | 120 | 5
5.5 | 19.5 | 70 | 30 | 75 | 12
6.5 | 24.5 | 70 | 25 | 65 | 11
7.5 | 29.5 | 80 | 30 | 85 | 14
8.5 | 34.5 | 65 | 30 | 80 | 19
9.5 | 39.5 | 43 | 25 | 50 | 12
10.5 | 44.5 | 47 | 25 | 55 | 15
2.176 | 28.88 | 79 | 32 | 75.03333 | 9.3
2.676 | 31.38 | 74 | 32 | 78.53333 | 10.2
2.591 | 30.955 | 75 | 32 | 80.8 | 12.2
2.719 | 31.595 | 82 | 32 | 97.6 | 13.6
2.091 | 28.455 | 76 | 32 | 87.96667 | 19.1
5.091 | 43.455 | 65 | 32 | 80.1 | 12.8
3.091 | 33.455 | 65 | 32 | 83 | 9.3
2.219 | 29.095 | 46 | 32 | 61.66667 | 18.6
5.658 | 46.38 | 58 | 32 | 80.93333 | 11.6
3.591 | 35.955 | 63 | 32 | 86.03333 | 9.9
4.219 | 39.095 | 64 | 32 | 89.96667 | 12.8
5.219 | 44.095 | 64 | 32 | 70.9 | 15.4
6.091 | 48.455 | 38 | 32 | 47.85 | 13.3
4.719 | 41.595 | 55 | 32 | 88.16667 | 14.8
3.176 | 33.88 | 60 | 32 | 82.26667 | 11.3
3.676 | 36.38 | 51 | 32 | 77.5 | 6.4
4.591 | 40.955 | 76 | 32 | 96.6 | 10.7
4.676 | 41.38 | 51 | 32 | 72.63333 | 11.6
4.091 | 38.455 | 50 | 32 | 69.55 | 10.4
3.719 | 36.595 | 50 | 32 | 74.43333 | 16
5.176 | 43.88 | 59 | 32 | 84.1 | 9.9
3.219 | 34.095 | 45 | 32 | 70.56667 | 12.5
5.719 | 46.595 | 54 | 32 | 80.1 | 16.8
4.176 | 38.88 | 51 | 32 | 72.03333 | 11.3
5.591 | 45.955 | 50 | 32 | 75.86667 | 11.3
1.5 | 19 | 89.93 | 36 | 58.9 | 38
2.5 | 24.2 | 89.93 | 36 | 110 | 10
3 | 26.4 | 86.28 | 36 | 104 | 8.7
3.5 | 28.6 | 71.05 | 36 | 94 | 7.5
4 | 30.8 | 60.16 | 36 | 84 | 8.7
4.5 | 33 | 58.22 | 36 | 75 | 10
5 | 35.2 | 54.06 | 36 | 80 | 11
5.5 | 37.4 | 50.41 | 36 | 75 | 15
6 | 39.6 | 51.96 | 36 | 80 | 17
6.5 | 41.8 | 66.9 | 36 | 92 | 14
7 | 44 | 75.45 | 36 | 84 | 16
7.5 | 46.2 | 75.88 | 36 | 88 | 17
8 | 48.4 | 76.3 | 36 | 87 | 15
8.5 | 50.6 | 76.73 | 36 | 86 | 16.5
9 | 52.8 | 77.16 | 36 | 88 | 15
9.5 | 55 | 77.16 | 36 | 85 | 21
2 | 21.5 | 75 | 25 | 75 | 13
3 | 27 | 75 | 30 | 75 | 10
5 | 38 | 51 | 25 | 75 | 16
6 | 43.5 | 49 | 30 | 65 | 18
0.8 | 19.8 | 50 | 20 | 40 | 49
1.5 | 18.5 | 70 | 20 | 70 | 13
2.5 | 24.5 | 70 | 23 | 90 | 10
3 | 27 | 75 | 25 | 90 | 12
4 | 32 | 100 | 27 | 130 | 14
2.5 | 26.25 | 85 | 25 | 87 | 13
3.5 | 30.75 | 80 | 25 | 90 | 11
4.5 | 35.25 | 85 | 25 | 80 | 12
5.5 | 39.75 | 125 | 30 | 130 | 17
6.5 | 44.25 | 120 | 25 | 120 | 25
7.5 | 48.75 | 110 | 25 | 110 | 23
8.5 | 53.25 | 100 | 25 | 95 | 22
9.5 | 57.75 | 100 | 25 | 95 | 22
10.5 | 62.25 | 85 | 25 | 80 | 23
0.5 | 7.5 | 70 | 30 | 70 | 10
1.5 | 12.5 | 75 | 40 | 85 | 10
2.5 | 17.5 | 80 | 45 | 95 | 10
3.5 | 22.5 | 65 | 25 | 100 | 17
5.5 | 32.5 | 70 | 35 | 80 | 15
8 | 45 | 55 | 30 | 75 | 18
3.5 | 29.5 | 48 | 20 | 85 | 7
4.5 | 34.5 | 49 | 20 | 80 | 8
6 | 42 | 35 | 20 | 37 | 9.5
7.5 | 49.5 | 30 | 20 | 52 | 10
3 | 31 | 80 | 27 | 60 | 30
4 | 37 | 100 | 30 | 110 | 30
5 | 43 | 55 | 25 | 65 | 20
6 | 49 | 32 | 22 | 70 | 20
7 | 55 | 35 | 25 | 50 | 18
8 | 61 | 55 | 25 | 65 | 25
9 | 67 | 60 | 25 | 75 | 30
10 | 50 | 105 | 25 | 100 | 18
16 | 80 | 90 | 25 | 85 | 28
20 | 100 | 90 | 25 | 75 | 28
1 | 16 | 60 | 35 | 50 | 47
1.5 | 20.5 | 85 | 25 | 80 | 20
3.5 | 32.5 | 80 | 25 | 85 | 24
4.5 | 37.5 | 75 | 25 | 75 | 21
5.5 | 42.5 | 70 | 25 | 80 | 20
6.5 | 47.5 | 49.9 | 25 | 65 | 20
7.5 | 52.5 | 44 | 25 | 60 | 21
10 | 42 | 85 | 25 | 85 | 16
12 | 52 | 75 | 25 | 80 | 17
14.6 | 65 | 100 | 25 | 85 | 24
1 | 17 | 85 | 30 | 60 | 45
2 | 25 | 100 | 25 | 90 | 23
4 | 35 | 100 | 25 | 110 | 20
6 | 45 | 80 | 25 | 110 | 28
8 | 55 | 80 | 30 | 110 | 23
10 | 65 | 70 | 25 | 80 | 27
12 | 79 | 60 | 23 | 75 | 28
14 | 93 | 52 | 23 | 70 | 33
18 | 121 | 60 | 23 | 60 | 40
20 | 135 | 49.99 | 23 | 60 | 43
24 | 163 | 60 | 25 | 50 | 51
4 | 39 | 75 | 27 | 70 | 35
5 | 45 | 80 | 25 | 75 | 33
6 | 51 | 70 | 25 | 70 | 31
7 | 57 | 75 | 24 | 75 | 31
8 | 64 | 55 | 23 | 65 | 33
11 | 85 | 60 | 24 | 55 | 42
12 | 92 | 46 | 23 | 55 | 45
4 | 21 | 80 | 27 | 110 | 19
5 | 25 | 75 | 27 | 100 | 17
6 | 29 | 75 | 27 | 100 | 23
7 | 33 | 75 | 27 | 100 | 23
8 | 37 | 80 | 25 | 85 | 25
9 | 42 | 75 | 25 | 80 | 27
10 | 47 | 75 | 27 | 85 | 28
11 | 52 | 70 | 25 | 80 | 30
12 | 57 | 70 | 25 | 80 | 31
13 | 62 | 65 | 25 | 75 | 32
1.5 | 33 | 70 | 27 | 70 | 75
2.5 | 40 | 52 | 27 | 40 | 37
3 | 43.5 | 55 | 27 | 40 | 24
3.5 | 47 | 60 | 25 | 70 | 18
4 | 50.5 | 47 | 27 | 62 | 16
4.5 | 54 | 40 | 25 | 60 | 17
5 | 57.5 | 35 | 28 | 45 | 13
5.5 | 61 | 32 | 25 | 42 | 14
6 | 64.5 | 35 | 27 | 50 | 22
6.5 | 68 | 51 | 25 | 55 | 21
7 | 71.5 | 35 | 25 | 60 | 35
7.5 | 75 | 31 | 26 | 50 | 42
8 | 78.5 | 37 | 32 | 40 | 37
3 | 23 | 35 | 15 | 35 | 20
4 | 30 | 75 | 50 | 80 | 23
6 | 44 | 60 | 30 | 65 | 21
9 | 65 | 25 | 10 | 30 | 18
10 | 72 | 40 | 20 | 45 | 26
11 | 79 | 55 | 30 | 57 | 29
12 | 86 | 48 | 25 | 52 | 32
13 | 93 | 52 | 25 | 55 | 34
14 | 100 | 51 | 25 | 55 | 37
3 | 23.75 | 65 | 25 | 75 | 22
4 | 29.25 | 48 | 25 | 60 | 22
4.5 | 32 | 75 | 25 | 80 | 20
6 | 40.25 | 52 | 25 | 70 | 25
6.5 | 43 | 85 | 30 | 95 | 22
7 | 45.75 | 100 | 35 | 100 | 35
8 | 51.25 | 85 | 35 | 90 | 32
8.5 | 54 | 80 | 30 | 90 | 42
9 | 56.75 | 77 | 35 | 80 | 43
9.5 | 59.5 | 95 | 25 | 80 | 55
15 | 90.5 | 80 | 30 | 65 | 43
14 | 83.5 | 75 | 30 | 60 | 32